## COA
Certificate of Analysis
Product Details
Material Name: | Magnesium Stearate
Material Code: | RM-MG-003
Supplier Name: | Thermo-Fisher Scientific
Supplier Batch/Lot No.: | MG20238227
GRN Number: | GRN-MS-0655
Date of Receipt: | 11-May-2025
Sampling Date: | 12-May-2025
Sampled By: | Ms. R. Banerjee (QA Executive)
Test Specifications and Results
param | spec | result | method
Appearance | Fine, white, odorless powder | White, odorless powder | Visual Inspection
Identification (IR) | Conforms to reference spectrum | Conforms | USP <197>
Melting Range | 130°C - 140°C | 134.5°C - 137.2°C | USP <741>
Assay (Mg Content, Dry Basis) | 4.0% - 5.0% | 4.4% | Complexometric Titration
Loss on Drying | Not More Than 6.0% | 2.9% | USP <731>
Heavy Metals | Not More Than 10 ppm | < 10 ppm | USP <231>
Bulk Density | 0.15 - 0.30 g/mL | 0.21 g/mL | In-house SOP
Microbial Limits | Total Aerobic Count <= 1000 CFU/g | Within Limits | USP <61>, <62>
| Total Yeast & Mold <= 100 CFU/g | Within Limits | USP <61>, <62>
Conclusion
All tested parameters conform to the established specifications.
QC Status: COMPLIES
Disposition: The material is APPROVED and RELEASED for transfer to the Raw Material Store.
Authorization
Action | Name & Title | Signature | Date
Analysis Performed By: | Ms. A. Verma (QC Analyst) | A. Verma | 12-May-2025
Data Reviewed By: | Mr. N. Kaul (QC Supervisor) | N. Kaul | 12-May-2025
Approved & Released By: | Dr. A. Mehra (QC Manager) | A. Mehra | 13-May-2025