## COA
Certificate of Analysis
Product Details
Material Name: | Cornstarch
Material Code: | RM-CS-005
Supplier Name: | Sigma-Aldrich
Supplier Batch/Lot No.: | CS20250405
GRN Number: | GRN-CS-0568
Date of Receipt: | 7-Mar-2025
Sampling Date: | 8-Mar-2025
Sampled By: | Ms. R. Banerjee (QA Executive)
Test Specifications and Results
param | spec | result | method
Appearance | White, odorless, free-flowing powder | Complies | Visual Inspection
Identification (FTIR) | Conforms to reference spectrum | Conforms | USP <197>
pH (1% suspension) | 4.0 - 7.0 | 5.8 | USP <791>
Loss on Drying | Not More Than 12.0% | 10.8% | USP <731>
Residue on Ignition | Not More Than 0.5% | 0.3% | USP <281>
Heavy Metals | Not More Than 10 ppm | < 10 ppm | USP <231>
Bulk Density (Tapped) | 0.50 - 0.80 g/mL | 0.62 g/mL | In-house SOP
Microbial Limits | Total Aerobic Count <= 1000 CFU/g | Within Limits | USP <61>, <62>
| Total Yeast & Mold <= 100 CFU/g | Within Limits | USP <61>, <62>
Conclusion
All tested parameters conform to the established specifications.
QC Status: COMPLIES
Disposition: The material is APPROVED and RELEASED for transfer to the Raw Material Store.
Authorization
Action | Name & Title | Signature | Date
Analysis Performed By: | Amit Bhardwaj (QC Analyst) | A. Bhardwaj | 8-Mar-2025
Data Reviewed By: | Swati Khanna (QC Reviewer) | S. Khanna | 8-Mar-2025
Approved & Released By: | Mr. Rajesh Ahuja (QA Executive) | R. Ahuja | 9-Mar-2025