## COA
Certificate of Analysis
Product Details
Material Name: | MCC PH 101
Material Code: | RM-MC-002
Supplier Name: | DC Fine Chemicals
Supplier Batch/Lot No.: | MC20250213
GRN Number: | GRN-MC-0892
Date of Receipt: | 9-Mar-2025
Sampling Date: | 10-Mar-2025
Sampled By: | Ms. R. Banerjee (QA Executive)
Test Specifications and Results
param | spec | result | method
Appearance | White, odorless powder | White, odorless powder | Visual Inspection
Identification (IR) | Conforms to reference spectrum | Conforms | USP <197>
pH (1% Suspension) | 5.0 - 7.5 | 6.4 | USP <791>
Assay (Dry Basis) | Not Less Than 97.0% | 98.9% | In-house Gravimetric
Water Content | Not More Than 7.0% | 3.8% | USP <921>
Residue on Ignition | Not More Than 0.1% | 0.04% | USP <281>
Bulk Density | 0.25 - 0.40 g/mL | 0.33 g/mL | In-house SOP
Microbial Limits | Total Aerobic Count <= 1000 CFU/g | Within Limits | USP <61>, <62>
| Total Yeast & Mold <= 100 CFU/g | Within Limits | USP <61>, <62>
Conclusion
All tested parameters conform to the established specifications.
QC Status: COMPLIES
Disposition: The material is APPROVED and RELEASED for transfer to the Raw Material Store.
Authorization
Action | Name & Title | Signature | Date
Analysis Performed By: | Ms. P. Sharma (QC Analyst) | P. Sharma | 10-Mar-2025
Data Reviewed By: | Mr. K. Pillai (QC Supervisor) | K. Pillai | 10-Mar-2025
Approved & Released By: | Dr. M. Santosh (QC Manager) | M. Santosh | 11-Mar-2025