## COA
Certificate of Analysis
Product Details
Material Name: | HPMC
Material Code: | RM-HPMC-004
Supplier Name: | Sigma-Aldrich
Supplier Batch/Lot No.: | HPMC20250219
GRN Number: | GRN-HPMC-0790
Date of Receipt: | 5-Mar-2025
Sampling Date: | 6-Mar-2025
Sampled By: | Ms. R. Banerjee (QA Executive)
Test Specifications and Results
param | spec | result | method
Appearance | White to light-colored powder | White to egg-white powder | Visual Inspection
Solubility | Swells in hot water, insoluble in cold water | Swells in hot water | Internal Method
Identification (FTIR) | Conforms to standard spectrum | Conforms | USP <197>
Loss on Drying | Not More Than 5.0% | 2.8% | USP <731>
pH (1% solution) | 5.0 - 8.0 | 6.1 | USP <791>
Viscosity (2% solution, 20°C) | 100 - 150 mPa·s | 135 mPa·s | USP <912> / In-house
Heavy Metals | Not More Than 10 ppm | < 10 ppm | USP <231>
Residue on Ignition | Not More Than 1.5% | 0.3% | USP <281>
Microbial Limits | Total count NMT 1000 CFU/g | Within Limits | USP <61>, <62>
Conclusion
All tested parameters conform to the established specifications.
QC Status: COMPLIES
Disposition: The material is APPROVED and RELEASED for transfer to the Raw Material Store.
Authorization
Action | Name & Title | Signature | Date
Analysis Performed By: | Ms. P. Sharma (QC Analyst) | P. Sharma | 6-Mar-2025
Data Reviewed By: | Ms. Devika Chauhan (QC Supervisor) | D. Chauhan | 6-Mar-2025
Approved & Released By: | Dr. M. Santosh (QC Manager) | M. Santosh | 7-Mar-2025